## Sheet1
Part Number | Print Layer | Print Column | Print Row | Power (W) | Speed (mm/s) | Hatch (um) | Focus | Beam radius (um) | mp_intensity mean | mp_intensity std | mp_length mean | mp_length std | mp_width mean | mp_width std | pyro_2 mean | pyro_2 std
1 | 1 | 1 | 1 | 90 | 650 | 75 | -2 | 39.07139
2 | 1 | 1 | 2 | 90 | 650 | 75 | 0 | 29.8 | 24395.11 | 6174.221 | 28.09182 | 4.506867 | 19.42627 | 3.09938 | 1167.671 | 39.28593
3 | 1 | 1 | 3 | 90 | 650 | 75 | 2 | 39.07139 | 26593.3 | 6574.652 | 34.26424 | 4.172059 | 20.1762 | 3.13721 | 1169.722 | 38.40696
4 | 1 | 1 | 4 | 90 | 650 | 75 | 4 | 58.67006
5 | 1 | 1 | 5 | 90 | 650 | 75 | 6 | 81.45456 | 17348.65 | 7164.243 | 44.5863 | 8.396105 | 22.19436 | 4.986417 | 1182.546 | 59.48146
6 | 1 | 1 | 6 | 90 | 750 | 75 | -2 | 39.07139 | 22082.75 | 5480.535 | 23.96027 | 4.534803 | 19.18546 | 2.672076 | 1152.471 | 45.62422
7 | 1 | 1 | 7 | 90 | 750 | 75 | 0 | 29.8 | 22937.17 | 5499.807 | 27.8711 | 4.018821 | 18.58207 | 2.985439 | 1145.135 | 36.63322
8 | 1 | 1 | 8 | 90 | 750 | 75 | 2 | 39.07139 | 22716.32 | 5822.289 | 34.01183 | 4.071166 | 18.8677 | 2.852649 | 1143.029 | 37.10419
9 | 1 | 1 | 9 | 90 | 750 | 75 | 4 | 58.67006 | 20158.05 | 6055.113 | 40.98773 | 5.2969 | 21.49976 | 3.571839 | 1154.883 | 44.61046
10 | 1 | 2 | 1 | 90 | 750 | 75 | 6 | 81.45456 | 14024.62 | 6559.291 | 41.37637 | 9.447652 | 20.43619 | 5.154464 | 1146.873 | 53.38158
11 | 1 | 2 | 2 | 90 | 850 | 75 | -2 | 39.07139 | 20244.97 | 5156.227 | 22.66718 | 4.27737 | 18.14541 | 2.736534 | 1114.519 | 43.34901
12 | 1 | 2 | 3 | 90 | 850 | 75 | 0 | 29.8 | 22467.56 | 5430.655 | 27.08644 | 3.966892 | 18.18536 | 3.028687 | 1119.985 | 37.65533
13 | 1 | 2 | 4 | 90 | 850 | 75 | 2 | 39.07139 | 22661.57 | 5907.598 | 33.56123 | 4.500924 | 18.83712 | 3.002227 | 1118.866 | 39.03549
14 | 1 | 2 | 5 | 90 | 850 | 75 | 4 | 58.67006 | 18436.91 | 5745.232 | 39.65132 | 5.870457 | 20.27767 | 3.592663 | 1122.796 | 45.01998
15 | 1 | 2 | 6 | 90 | 850 | 75 | 6 | 81.45456 | 12432.03 | 6383.165 | 39.9737 | 10.39318 | 19.77776 | 5.384554 | 1140.343 | 52.96921
16 | 1 | 2 | 7 | 90 | 950 | 75 | -2 | 39.07139 | 19193.86 | 4874.011 | 22.40858 | 4.196656 | 17.77936 | 2.84013 | 1095.838 | 42.92276
17 | 1 | 2 | 8 | 90 | 950 | 75 | 0 | 29.8 | 20664.42 | 5148.555 | 27.31155 | 4.092584 | 17.25718 | 3.096651 | 1096.798 | 38.97905
18 | 1 | 2 | 9 | 90 | 950 | 75 | 2 | 39.07139 | 20141.97 | 5377.391 | 33.81301 | 4.800544 | 18.02165 | 3.012556 | 1101.93 | 39.38002
19 | 1 | 3 | 1 | 90 | 950 | 75 | 4 | 58.67006 | 15820.85 | 5181.739 | 38.23235 | 5.875403 | 19.15324 | 3.479708 | 1096.544 | 46.32282
20 | 1 | 3 | 2 | 90 | 950 | 75 | 6 | 81.45456 | 9708.135 | 5761.053 | 35.53957 | 11.89119 | 17.59843 | 5.903418 | 1123.329 | 55.48939
21 | 1 | 3 | 3 | 90 | 1050 | 75 | -2 | 39.07139 | 17528.82 | 4608.043 | 21.39349 | 4.047497 | 17.02889 | 2.810153 | 1072.96 | 44.49942
22 | 1 | 3 | 4 | 90 | 1050 | 75 | 0 | 29.8 | 20418.01 | 5193.347 | 26.70939 | 4.173273 | 17.15091 | 3.164317 | 1082.696 | 40.50932
23 | 1 | 3 | 5 | 90 | 1050 | 75 | 2 | 39.07139 | 19568.12 | 5423.999 | 33.2161 | 4.720719 | 17.90096 | 2.964329 | 1086.925 | 42.43433
24 | 1 | 3 | 6 | 90 | 1050 | 75 | 4 | 58.67006 | 14400.06 | 4843.283 | 38.21538 | 5.875946 | 19.01571 | 3.441437 | 1079.941 | 47.68539
25 | 1 | 3 | 7 | 90 | 1050 | 75 | 6 | 81.45456 | 8234.65 | 5441.105 | 32.95736 | 12.91132 | 16.23815 | 6.176179 | 1131.327 | 60.96122
26 | 1 | 3 | 8 | 110 | 650 | 75 | -2 | 39.3022 | 36886.05 | 6980.673 | 29.28223 | 5.038446 | 23.08313 | 3.215915 | 1199.439 | 33.56148
27 | 1 | 3 | 9 | 110 | 650 | 75 | 0 | 30.2 | 41542.09 | 6337.143 | 32.5456 | 4.621159 | 22.55613 | 3.823337 | 1176.987 | 31.84285
28 | 1 | 4 | 1 | 110 | 650 | 75 | 2 | 39.3022 | 44243.96 | 7604.723 | 37.83788 | 4.719916 | 23.75643 | 3.685402 | 1173.967 | 37.17785
29 | 1 | 4 | 2 | 110 | 650 | 75 | 4 | 58.67309 | 37919.49 | 9113.889 | 44.6746 | 5.261922 | 26.34281 | 3.861447 | 1196.997 | 39.75719
30 | 1 | 4 | 3 | 110 | 650 | 75 | 6 | 81.27512 | 32937.58 | 9980.522 | 51.16385 | 6.214017 | 29.58607 | 4.762559 | 1222.55 | 50.61411
31 | 1 | 4 | 4 | 110 | 750 | 75 | -2 | 39.3022 | 34839.66 | 6416.331 | 28.50092 | 4.486279 | 22.02939 | 3.045803 | 1174.861 | 34.58843
32 | 1 | 4 | 5 | 110 | 750 | 75 | 0 | 30.2 | 41438.81 | 6610.725 | 32.28518 | 4.611479 | 22.59209 | 3.776621 | 1156.748 | 33.2473
33 | 1 | 4 | 6 | 110 | 750 | 75 | 2 | 39.3022 | 41422.18 | 7955.949 | 38.12003 | 4.72196 | 24.09176 | 3.565705 | 1165.014 | 42.26515
34 | 1 | 4 | 7 | 110 | 750 | 75 | 4 | 58.67309 | 33223.93 | 8286.946 | 44.6236 | 5.287227 | 25.57548 | 3.780989 | 1187.111 | 41.61666
35 | 1 | 4 | 8 | 110 | 750 | 75 | 6 | 81.27512 | 26719.14 | 9298.203 | 49.92516 | 7.136664 | 27.07877 | 4.865495 | 1213.921 | 59.94268
36 | 1 | 4 | 9 | 110 | 850 | 75 | -2 | 39.3022 | 30146.64 | 5859.012 | 26.99391 | 4.441775 | 20.90119 | 2.987273 | 1156.088 | 35.31556
37 | 1 | 5 | 1 | 110 | 850 | 75 | 0 | 30.2 | 33643.82 | 6561.023 | 30.16602 | 4.513509 | 20.78004 | 3.658406 | 1143.86 | 34.21464
38 | 1 | 5 | 2 | 110 | 850 | 75 | 2 | 39.3022 | 35514.17 | 7554.509 | 36.58612 | 4.918784 | 22.04343 | 3.56419 | 1141.71 | 38.08284
39 | 1 | 5 | 3 | 110 | 850 | 75 | 4 | 58.67309 | 28991 | 7983.704 | 43.11397 | 5.970244 | 24.33669 | 3.97571 | 1162.98 | 42.87542
40 | 1 | 5 | 4 | 110 | 850 | 75 | 6 | 81.27512 | 24072.22 | 8912.481 | 48.45026 | 7.325542 | 25.75802 | 4.773877 | 1183.46 | 51.44944
41 | 1 | 5 | 5 | 110 | 950 | 75 | -2 | 39.3022 | 29068.65 | 6026.891 | 26.29964 | 4.555723 | 20.22396 | 3.175933 | 1135.676 | 36.71778
42 | 1 | 5 | 6 | 110 | 950 | 75 | 0 | 30.2 | 33914.33 | 6647.911 | 30.60252 | 4.882631 | 20.95231 | 3.896732 | 1118.35 | 34.69167
43 | 1 | 5 | 7 | 110 | 950 | 75 | 2 | 39.3022 | 32455.9 | 7377.772 | 36.79057 | 5.193455 | 21.72181 | 3.621209 | 1128.657 | 39.24816
44 | 1 | 5 | 8 | 110 | 950 | 75 | 4 | 58.67309 | 24531.2 | 6942.351 | 42.65621 | 6.018568 | 23.04186 | 3.806629 | 1143.809 | 43.75401
45 | 1 | 5 | 9 | 110 | 950 | 75 | 6 | 81.27512 | 18550.31 | 7651.62 | 46.2809 | 8.775855 | 23.62621 | 5.084479 | 1168.107 | 53.68116
46 | 1 | 6 | 1 | 110 | 1050 | 75 | -2 | 39.3022 | 25040.81 | 5622.517 | 24.52156 | 4.405248 | 19.1787 | 3.084299 | 1120.003 | 39.05938
47 | 1 | 6 | 2 | 110 | 1050 | 75 | 0 | 30.2 | 29226.77 | 6355.564 | 29.12596 | 4.750447 | 19.58261 | 3.693982 | 1105.657 | 35.75431
48 | 1 | 6 | 3 | 110 | 1050 | 75 | 2 | 39.3022 | 28788.72 | 6971.504 | 35.83526 | 4.968223 | 20.81426 | 3.353714 | 1112.516 | 42.21364
49 | 1 | 6 | 4 | 110 | 1050 | 75 | 4 | 58.67309 | 22804.79 | 6796.537 | 41.9241 | 6.109861 | 22.32716 | 3.72558 | 1124.443 | 44.67365
50 | 1 | 6 | 5 | 110 | 1050 | 75 | 6 | 81.27512 | 17652.92 | 7588.719 | 45.4656 | 8.899714 | 23.06719 | 5.067618 | 1152.366 | 52.42336
51 | 1 | 6 | 6 | 130 | 650 | 75 | -2 | 39.53865 | 48641.52 | 7978.505 | 33.53982 | 5.146182 | 24.96032 | 3.521689 | 1211.523 | 31.97035
52 | 1 | 6 | 7 | 130 | 650 | 75 | 0 | 30.6 | 53279.91 | 7131.916 | 35.97027 | 5.490011 | 25.16992 | 4.37498 | 1189.434 | 34.70961
53 | 1 | 6 | 8 | 130 | 650 | 75 | 2 | 39.53865 | 53838.11 | 9390.906 | 41.10859 | 5.996997 | 27.19801 | 4.140016 | 1201.665 | 43.40682
54 | 1 | 6 | 9 | 130 | 650 | 75 | 4 | 58.68679 | 43680.7 | 10664.38 | 48.22213 | 6.597498 | 29.12831 | 4.695286 | 1226.83 | 42.75929
55 | 1 | 7 | 1 | 130 | 650 | 75 | 6 | 81.1102 | 39405.2 | 11545.12 | 53.69291 | 7.473886 | 31.0942 | 5.161815 | 1243.722 | 51.4112
56 | 1 | 7 | 2 | 130 | 750 | 75 | -2 | 39.53865 | 42378.93 | 7079.465 | 31.44574 | 4.533661 | 23.1931 | 3.258809 | 1195.077 | 32.09357
57 | 1 | 7 | 3 | 130 | 750 | 75 | 0 | 30.6 | 49652.88 | 7770.913 | 35.08725 | 5.430103 | 24.75124 | 4.232661 | 1178.356 | 40.19637
58 | 1 | 7 | 4 | 130 | 750 | 75 | 2 | 39.53865 | 49563.49 | 10984.55 | 40.58822 | 6.166755 | 26.75827 | 4.203912 | 1190.97 | 53.23022
59 | 1 | 7 | 5 | 130 | 750 | 75 | 4 | 58.68679 | 39865.15 | 10898.16 | 47.59222 | 6.508769 | 28.35473 | 4.353699 | 1214.428 | 48.75411
60 | 1 | 7 | 6 | 130 | 750 | 75 | 6 | 81.1102 | 36028.33 | 11392.14 | 53.27083 | 7.056543 | 30.47312 | 4.944578 | 1241.329 | 55.22129
61 | 1 | 7 | 7 | 130 | 850 | 75 | -2 | 39.53865 | 38961.09 | 6795.929 | 30.6513 | 4.622637 | 22.47267 | 3.271346 | 1178.038 | 33.22093
62 | 1 | 7 | 8 | 130 | 850 | 75 | 0 | 30.6 | 44821.19 | 7215.57 | 34.28065 | 5.134793 | 23.51696 | 4.211189 | 1160.92 | 34.78087
63 | 1 | 7 | 9 | 130 | 850 | 75 | 2 | 39.53865 | 43518.22 | 8436.761 | 40.29214 | 5.191348 | 25.0469 | 3.762062 | 1169.843 | 43.1882
64 | 2 | 1 | 1 | 130 | 850 | 75 | 4 | 58.68679
65 | 2 | 1 | 2 | 130 | 850 | 75 | 6 | 81.1102 | 29056.22 | 9149.707 | 49.59408 | 7.220731 | 27.14488 | 4.934056 | 1222.337 | 47.515
66 | 2 | 1 | 3 | 130 | 950 | 75 | -2 | 39.53865 | 32608.5 | 7159.204 | 28.34786 | 5.063364 | 21.99574 | 3.084567 | 1189.103 | 42.4188
67 | 2 | 1 | 4 | 130 | 950 | 75 | 0 | 30.6
68 | 2 | 1 | 5 | 130 | 950 | 75 | 2 | 39.53865 | 38433.87 | 8698.406 | 37.87337 | 5.915805 | 23.01201 | 4.208335 | 1156.109 | 38.16139
69 | 2 | 1 | 6 | 130 | 950 | 75 | 4 | 58.68679 | 33684.39 | 8904.392 | 44.61266 | 6.307232 | 25.57064 | 4.190861 | 1183.692 | 45.11711
70 | 2 | 1 | 7 | 130 | 950 | 75 | 6 | 81.1102 | 26784.68 | 8833.213 | 49.83672 | 7.478839 | 26.97841 | 4.953919 | 1215.464 | 50.65663
71 | 2 | 1 | 8 | 130 | 1050 | 75 | -2 | 39.53865 | 30742.95 | 6387.654 | 27.43393 | 4.699471 | 20.99186 | 3.052533 | 1161.1 | 39.64893
72 | 2 | 1 | 9 | 130 | 1050 | 75 | 0 | 30.6 | 37845.2 | 7380.669 | 32.52064 | 5.384406 | 21.86612 | 4.340861 | 1137.758 | 32.64374
73 | 2 | 2 | 1 | 130 | 1050 | 75 | 2 | 39.53865 | 36032.97 | 8365.994 | 36.8456 | 5.7885 | 22.15704 | 4.120365 | 1140.99 | 36.46367
74 | 2 | 2 | 2 | 130 | 1050 | 75 | 4 | 58.68679 | 31738.19 | 8677.844 | 43.35459 | 6.584813 | 24.56502 | 4.311739 | 1163.979 | 41.4097
75 | 2 | 2 | 3 | 130 | 1050 | 75 | 6 | 81.1102 | 26043.07 | 8802.893 | 48.75506 | 8.064806 | 26.42406 | 5.14351 | 1194.8 | 48.45365
76 | 2 | 2 | 4 | 150 | 650 | 75 | -2 | 39.78048 | 56026.01 | 10039.84 | 36.9136 | 5.779772 | 26.86642 | 3.953648 | 1246.112 | 35.96351
77 | 2 | 2 | 5 | 150 | 650 | 75 | 0 | 31 | 62907.18 | 9979.178 | 39.37791 | 6.482677 | 27.33798 | 4.802492 | 1233.254 | 38.52619
78 | 2 | 2 | 6 | 150 | 650 | 75 | 2 | 39.78048 | 65582.55 | 12169.42 | 43.57294 | 7.102376 | 29.61455 | 4.87235 | 1238.473 | 42.72014
79 | 2 | 2 | 7 | 150 | 650 | 75 | 4 | 58.7107 | 63839.73 | 14139.08 | 49.82257 | 6.739353 | 31.99306 | 4.756792 | 1252.841 | 40.9151
80 | 2 | 2 | 8 | 150 | 650 | 75 | 6 | 80.95912 | 51652.64 | 13343.42 | 56.19689 | 7.55287 | 34.33369 | 5.630571 | 1266.767 | 46.64976
81 | 2 | 2 | 9 | 150 | 750 | 75 | -2 | 39.78048 | 51936.58 | 8644.163 | 36.09562 | 5.509871 | 24.93065 | 3.739806 | 1226.944 | 32.81198
82 | 2 | 3 | 1 | 150 | 750 | 75 | 0 | 31 | 57663.56 | 9459.483 | 37.70349 | 6.343901 | 25.92453 | 4.705526 | 1217.976 | 34.40019
83 | 2 | 3 | 2 | 150 | 750 | 75 | 2 | 39.78048 | 63044.76 | 10511.55 | 42.05706 | 6.600968 | 27.96177 | 5.13372 | 1215.604 | 36.66967
84 | 2 | 3 | 3 | 150 | 750 | 75 | 4 | 58.7107 | 56568.58 | 13787.77 | 48.21764 | 7.197117 | 31.32412 | 5.059355 | 1234.161 | 42.76337
85 | 2 | 3 | 4 | 150 | 750 | 75 | 6 | 80.95912 | 47930.74 | 13606.69 | 54.87889 | 8.092474 | 33.59613 | 5.737365 | 1261.562 | 51.5475
86 | 2 | 3 | 5 | 150 | 850 | 75 | -2 | 39.78048 | 50052.17 | 8887.687 | 35.95797 | 5.690777 | 23.88333 | 3.626362 | 1204.329 | 32.91229
87 | 2 | 3 | 6 | 150 | 850 | 75 | 0 | 31 | 57193.86 | 9663.029 | 38.37872 | 6.738312 | 25.69083 | 4.935323 | 1192.068 | 35.262
88 | 2 | 3 | 7 | 150 | 850 | 75 | 2 | 39.78048 | 59778.52 | 11611.83 | 42.64817 | 6.870457 | 27.52375 | 5.088492 | 1200.981 | 37.95266
89 | 2 | 3 | 8 | 150 | 850 | 75 | 4 | 58.7107 | 49421.49 | 12009.32 | 48.30083 | 7.074714 | 29.73916 | 4.911437 | 1216.379 | 40.67252
90 | 2 | 3 | 9 | 150 | 850 | 75 | 6 | 80.95912 | 41486.92 | 11888.17 | 54.50036 | 7.820366 | 31.8098 | 5.45533 | 1251.551 | 49.91584
91 | 2 | 4 | 1 | 150 | 950 | 75 | -2 | 39.78048 | 44441.1 | 8272.412 | 33.73329 | 5.567356 | 22.74816 | 3.510292 | 1194.353 | 33.79032
92 | 2 | 4 | 2 | 150 | 950 | 75 | 0 | 31 | 53361.54 | 8736.403 | 37.09475 | 6.226677 | 24.68822 | 4.818565 | 1178.558 | 32.95339
93 | 2 | 4 | 3 | 150 | 950 | 75 | 2 | 39.78048 | 55732.57 | 11395.78 | 41.37434 | 6.435638 | 27.55162 | 4.99792 | 1185.559 | 40.96302
94 | 2 | 4 | 4 | 150 | 950 | 75 | 4 | 58.7107 | 45724.48 | 12105.97 | 47.18396 | 6.79263 | 29.40244 | 4.70394 | 1203.551 | 44.66033
95 | 2 | 4 | 5 | 150 | 950 | 75 | 6 | 80.95912 | 40579.73 | 12246.02 | 53.64822 | 7.629675 | 31.51396 | 5.198048 | 1240.915 | 51.55936
96 | 2 | 4 | 6 | 150 | 1050 | 75 | -2 | 39.78048 | 43928.79 | 7809.651 | 34.17695 | 5.470613 | 22.47344 | 3.375619 | 1171.956 | 33.90556
97 | 2 | 4 | 7 | 150 | 1050 | 75 | 0 | 31 | 50726.08 | 8890.372 | 36.78219 | 6.3953 | 24.38744 | 4.983216 | 1162.242 | 32.68951
98 | 2 | 4 | 8 | 150 | 1050 | 75 | 2 | 39.78048 | 48565.05 | 10262.32 | 41.1287 | 6.45221 | 25.98867 | 4.644782 | 1171.677 | 39.76808
99 | 2 | 4 | 9 | 150 | 1050 | 75 | 4 | 58.7107 | 38700.8 | 9934.845 | 46.97817 | 6.790114 | 27.48786 | 4.580372 | 1184.671 | 42.91094
100 | 2 | 5 | 1 | 150 | 1050 | 75 | 6 | 80.95912 | 34230.33 | 10639.41 | 51.84553 | 8.159994 | 29.25213 | 5.279308 | 1222.752 | 49.03783
101 | 2 | 5 | 2 | 170 | 650 | 75 | -2 | 40.02744 | 67036.37 | 11816.07 | 41.04868 | 6.418474 | 27.90131 | 4.12572 | 1265.004 | 38.64084
102 | 2 | 5 | 3 | 170 | 650 | 75 | 0 | 31.4 | 71205.15 | 12267.7 | 43.50861 | 6.815509 | 28.7286 | 4.964979 | 1264.315 | 45.1894
103 | 2 | 5 | 4 | 170 | 650 | 75 | 2 | 40.02744 | 73410.02 | 17268.71 | 45.7815 | 8.243938 | 32.57201 | 5.327182 | 1268.139 | 47.22249
104 | 2 | 5 | 5 | 170 | 650 | 75 | 4 | 58.74439 | 67593.23 | 21459.18 | 52.17252 | 8.218999 | 35.68165 | 5.732991 | 1268.929 | 47.09059
105 | 2 | 5 | 6 | 170 | 650 | 75 | 6 | 80.8213 | 58823.35 | 17824.89 | 58.27877 | 8.631146 | 37.97135 | 6.420993 | 1281.856 | 53.49321
106 | 2 | 5 | 7 | 170 | 750 | 75 | -2 | 40.02744 | 65333.26 | 11346.7 | 41.82879 | 6.547218 | 26.17476 | 3.70872 | 1239.791 | 35.59078
107 | 2 | 5 | 8 | 170 | 750 | 75 | 0 | 31.4 | 68396.3 | 10642.27 | 42.81191 | 7.27671 | 27.4739 | 5.163392 | 1240.649 | 38.68144
108 | 2 | 5 | 9 | 170 | 750 | 75 | 2 | 40.02744 | 69044.98 | 14128.53 | 45.48724 | 7.968402 | 30.69621 | 5.388096 | 1249.797 | 43.96895
109 | 2 | 6 | 1 | 170 | 750 | 75 | 4 | 58.74439 | 61805.23 | 19199.05 | 50.5546 | 8.492035 | 32.99789 | 5.722726 | 1261.676 | 49.35812
110 | 2 | 6 | 2 | 170 | 750 | 75 | 6 | 80.8213 | 53527.01 | 15808.99 | 56.97003 | 8.617387 | 35.73364 | 6.076818 | 1274.228 | 50.82752
111 | 2 | 6 | 3 | 170 | 850 | 75 | -2 | 40.02744 | 57959.43 | 12047.45 | 39.35861 | 6.672695 | 25.53138 | 4.006132 | 1222.159 | 38.16163
112 | 2 | 6 | 4 | 170 | 850 | 75 | 0 | 31.4 | 65323.68 | 11992.91 | 41.65613 | 7.520848 | 27.49416 | 5.192502 | 1222.201 | 39.30276
113 | 2 | 6 | 5 | 170 | 850 | 75 | 2 | 40.02744 | 65878.66 | 16831.76 | 44.71639 | 8.150117 | 30.86605 | 5.636183 | 1233.714 | 48.72295
114 | 2 | 6 | 6 | 170 | 850 | 75 | 4 | 58.74439 | 53999.6 | 16632.65 | 50.12486 | 8.441206 | 32.99503 | 5.896012 | 1242.203 | 47.36469
115 | 2 | 6 | 7 | 170 | 850 | 75 | 6 | 80.8213 | 50218.65 | 15097.8 | 56.74967 | 8.700648 | 35.21057 | 6.300361 | 1276.768 | 53.93134
116 | 2 | 6 | 8 | 170 | 950 | 75 | -2 | 40.02744 | 52450.91 | 10153.9 | 37.99519 | 6.678626 | 24.22928 | 3.868553 | 1205.354 | 34.76969
117 | 2 | 6 | 9 | 170 | 950 | 75 | 0 | 31.4 | 56165.09 | 10464.65 | 39.14381 | 7.382266 | 26.08117 | 5.221031 | 1198.996 | 35.44468
118 | 2 | 7 | 1 | 170 | 950 | 75 | 2 | 40.02744 | 58358.42 | 13804.1 | 42.6273 | 7.42034 | 28.44066 | 5.35082 | 1212.784 | 45.46885
119 | 2 | 7 | 2 | 170 | 950 | 75 | 4 | 58.74439 | 49230.62 | 13986.78 | 48.85758 | 7.37603 | 30.97764 | 5.106333 | 1226.825 | 48.64945
120 | 2 | 7 | 3 | 170 | 950 | 75 | 6 | 80.8213 | 44532.62 | 13971.78 | 55.33764 | 8.188186 | 33.25269 | 5.637491 | 1261.042 | 54.88468
121 | 2 | 7 | 4 | 170 | 1050 | 75 | -2 | 40.02744 | 49423.64 | 9821.921 | 36.64882 | 6.264174 | 23.97868 | 3.822635 | 1193.149 | 39.3113
122 | 2 | 7 | 5 | 170 | 1050 | 75 | 0 | 31.4 | 54563.16 | 11082.87 | 38.50755 | 7.223498 | 26.43991 | 5.05152 | 1190.523 | 44.78146
123 | 2 | 7 | 6 | 170 | 1050 | 75 | 2 | 40.02744 | 50481.39 | 13037.66 | 42.41482 | 7.474604 | 28.3698 | 5.108258 | 1200.555 | 52.0328
124 | 2 | 7 | 7 | 170 | 1050 | 75 | 4 | 58.74439 | 44122.99 | 12219.72 | 48.58373 | 7.550228 | 30.21558 | 5.06295 | 1219.592 | 50.59669
125 | 2 | 7 | 8 | 170 | 1050 | 75 | 6 | 80.8213 | 39897.39 | 12407.93 | 54.75493 | 8.34599 | 32.17582 | 5.596881 | 1260.081 | 55.28073